## Worksheet
Catalyst | Catalyst_data | Catalyst concentration | Photosensitizer | Photosensitizer_data | Photosensitizer concentration | Electron donor | Electron donor_data | Electron donor concentration | Hydrogen donor | Hydrogen donor_data | Hydrogen donor concentration | Solvent A | Solvent A_data | Solvent B | Solvent B_data | Solvent C | Solvent C_data | Solvent ratio | Additives | Additives concentration | Feedstock gas | Feedstock volume | Intensity | PH value | Temperature | Irradiation time | Turnover number CO | Turnover number CH4 | Turnover number H2 | Turnover number HCOOH | Turnover number MeOH | Turnover frequency C0 | Turnover frequency C0_data | Turnover frequency CH4 | Turnover frequency H2 | Turnover frequency HCOOH | Turnover frequency MeOH | Selectivity | Details | Included | BasePageName
NWZXUODUJQGAHV-UHFFFAOYSA-N | -INDIGO-11282315202D 0 0 0 0 0 0 0 0 0 0 0 V3000 M V30 BEGIN CTAB M V30 COUNTS 41 45 0 0 0 M V30 BEGIN ATOM M V30 1 C 5.64015 -6.64993 0.0 0 M V30 2 C 3.90985 -6.65041 0.0 0 M V30 3 C 4.77336 -7.15003 0.0 0 M V30 4 C 3.90985 -5.64947 0.0 0 M V30 5 N 5.64015 -5.64498 0.0 0 M V30 6 C 4.77118 -5.14997 0.0 0 M V30 7 C 3.88485 -2.67507 0.0 0 M V30 8 C 5.61515 -2.67459 0.0 0 M V30 9 C 4.75164 -2.17497 0.0 0 M V30 10 N 5.61515 -3.67553 0.0 0 M V30 11 C 3.88485 -3.68002 0.0 0 M V30 12 C 4.75382 -4.17503 0.0 0 M V30 13 C 6.48118 -2.17459 0.0 0 M V30 14 N 7.3472 -2.67459 0.0 0 M V30 15 C 6.50618 -7.14993 0.0 0 M V30 16 N 7.3722 -6.64993 0.0 0 M V30 17 C 7.47675 -5.65542 0.0 0 M V30 18 N 8.45492 -5.44748 0.0 0 M V30 19 C 8.95491 -6.31349 0.0 0 M V30 20 C 8.28574 -7.05663 0.0 0 M V30 21 C 8.26074 -2.26788 0.0 0 M V30 22 C 8.92991 -3.01102 0.0 0 M V30 23 N 8.42991 -3.87704 0.0 0 M V30 24 C 7.45175 -3.66909 0.0 0 M V30 25 C 9.06164 -4.21559 0.0 0 M V30 26 C 9.03664 -5.08393 0.0 0 M V30 27 Ni 6.525 -4.65 0.0 0 CHG=2 M V30 28 F 10.6948 -3.25 0.0 0 M V30 29 P 11.5608 -2.75 0.0 0 CHG=-1 M V30 30 F 12.4268 -3.25 0.0 0 M V30 31 F 11.5608 -1.75 0.0 0 M V30 32 F 10.6948 -2.25 0.0 0 M V30 33 F 12.4268 -2.25 0.0 0 M V30 34 F 11.5608 -3.75 0.0 0 M V30 35 F 10.6895 -6.83333 0.0 0 M V30 36 P 11.5556 -6.33333 0.0 0 CHG=-1 M V30 37 F 12.4216 -6.83333 0.0 0 M V30 38 F 11.5556 -5.33333 0.0 0 M V30 39 F 10.6895 -5.83333 0.0 0 M V30 40 F 12.4216 -5.83333 0.0 0 M V30 41 F 11.5556 -7.33333 0.0 0 M V30 END ATOM M V30 BEGIN BOND M V30 1 2 3 1 M V30 2 2 4 2 M V30 3 1 1 5 M V30 4 1 2 3 M V30 5 2 5 6 M V30 6 1 6 4 M V30 7 2 9 7 M V30 8 2 10 8 M V30 9 1 7 11 M V30 10 1 8 9 M V30 11 2 11 12 M V30 12 1 12 10 M V30 13 1 12 6 M V30 14 1 8 13 M V30 15 1 13 14 M V30 16 1 1 15 M V30 17 1 15 16 M V30 18 1 16 17 M V30 19 1 17 18 M V30 20 1 18 19 M V30 21 2 19 20 M V30 22 1 20 16 M V30 23 1 14 21 M V30 24 2 21 22 M V30 25 1 22 23 M V30 26 1 23 24 M V30 27 1 24 14 M V30 28 1 23 25 M V30 29 1 18 26 M V30 30 10 5 27 M V30 31 10 17 27 M V30 32 10 24 27 M V30 33 10 10 27 M V30 34 1 28 29 M V30 35 1 29 30 M V30 36 1 29 31 M V30 37 1 29 32 M V30 38 1 29 33 M V30 39 1 29 34 M V30 40 1 35 36 M V30 41 1 36 37 M V30 42 1 36 38 M V30 43 1 36 39 M V30 44 1 36 40 M V30 45 1 36 41 M V30 END BOND M V30 END CTAB M END | 0.002 | NSABRUJKERBGOU-UHFFFAOYSA-N | -INDIGO-01102415372D 0 0 0 0 0 0 0 0 0 0 0 V3000 M V30 BEGIN CTAB M V30 COUNTS 37 45 0 0 0 M V30 BEGIN ATOM M V30 1 C 8.00985 -2.17507 0.0 0 M V30 2 C 9.74015 -2.17459 0.0 0 M V30 3 C 8.87664 -1.67497 0.0 0 M V30 4 C 9.74015 -3.17553 0.0 0 M V30 5 C 8.00985 -3.18002 0.0 0 M V30 6 N 8.87882 -3.67503 0.0 0 M V30 7 C 10.6062 -3.67553 0.0 0 M V30 8 C 12.3365 -3.67389 0.0 0 M V30 9 C 11.4726 -3.17484 0.0 0 M V30 10 C 12.3371 -4.67483 0.0 0 M V30 11 C 10.6068 -4.68048 0.0 0 CHG=-1 M V30 12 C 11.4762 -5.17491 0.0 0 M V30 13 C 8.05985 -8.20007 0.0 0 M V30 14 C 9.79015 -8.19959 0.0 0 M V30 15 C 8.92664 -7.69997 0.0 0 CHG=-1 M V30 16 C 9.79015 -9.20053 0.0 0 M V30 17 C 8.05985 -9.20502 0.0 0 M V30 18 C 8.92882 -9.70003 0.0 0 M V30 19 C 10.6562 -7.69959 0.0 0 M V30 20 C 11.5199 -6.20028 0.0 0 M V30 21 N 10.6558 -6.69887 0.0 0 M V30 22 C 12.3871 -6.70017 0.0 0 M V30 23 C 11.5268 -8.20148 0.0 0 M V30 24 C 12.3897 -7.69585 0.0 0 M V30 25 C 5.35985 -6.85007 0.0 0 M V30 26 N 7.09015 -6.84959 0.0 0 M V30 27 C 6.22664 -6.34997 0.0 0 M V30 28 C 7.09015 -7.85053 0.0 0 M V30 29 C 5.35985 -7.85502 0.0 0 M V30 30 C 6.22882 -8.35003 0.0 0 M V30 31 C 6.22664 -5.34997 0.0 0 M V30 32 C 5.36006 -3.8523 0.0 0 M V30 33 C 5.3598 -4.84994 0.0 0 M V30 34 C 6.22657 -3.35125 0.0 0 M V30 35 C 7.09661 -4.84691 0.0 0 CHG=-1 M V30 36 C 7.09015 -3.84686 0.0 0 M V30 37 Ir 8.91263 -5.69691 0.0 0 CHG=3 M V30 END ATOM M V30 BEGIN BOND M V30 1 2 3 1 M V30 2 2 4 2 M V30 3 1 1 5 M V30 4 1 2 3 M V30 5 2 5 6 M V30 6 1 6 4 M V30 7 1 4 7 M V30 8 2 9 7 M V30 9 2 10 8 M V30 10 1 7 11 M V30 11 1 8 9 M V30 12 2 11 12 M V30 13 1 12 10 M V30 14 2 15 13 M V30 15 2 16 14 M V30 16 1 13 17 M V30 17 1 14 15 M V30 18 2 17 18 M V30 19 1 18 16 M V30 20 1 14 19 M V30 21 2 21 19 M V30 22 2 22 20 M V30 23 1 19 23 M V30 24 1 20 21 M V30 25 2 23 24 M V30 26 1 24 22 M V30 27 2 27 25 M V30 28 2 28 26 M V30 29 1 25 29 M V30 30 1 26 27 M V30 31 2 29 30 M V30 32 1 30 28 M V30 33 1 27 31 M V30 34 2 33 31 M V30 35 2 34 32 M V30 36 1 31 35 M V30 37 1 32 33 M V30 38 2 35 36 M V30 39 1 36 34 M V30 40 10 35 37 M V30 41 10 37 6 M V30 42 10 11 37 M V30 43 10 37 21 M V30 44 10 15 37 M V30 45 10 37 26 M V30 END BOND M V30 END CTAB M END | 0.1 | VDFIVJSRRJXMAU-UHFFFAOYSA-N | -INDIGO-10172211072D 0 0 0 0 0 0 0 0 0 0 0 V3000 M V30 BEGIN CTAB M V30 COUNTS 17 19 0 0 0 M V30 BEGIN ATOM M V30 1 C 3.75092 -4.641 0.0 0 M V30 2 C 5.45224 -4.75325 0.0 0 M V30 3 C 4.6497 -4.18789 0.0 0 M V30 4 C 5.39436 -5.63311 0.0 0 M V30 5 C 3.71268 -5.65773 0.0 0 M V30 6 C 4.55439 -6.13515 0.0 0 M V30 7 N 6.4014 -4.4331 0.0 0 M V30 8 C 6.9766 -5.26378 0.0 0 M V30 9 N 6.34211 -6.06332 0.0 0 M V30 10 C 7.97124 -5.25999 0.0 0 M V30 11 C 9.45757 -4.34824 0.0 0 M V30 12 C 8.45113 -4.37582 0.0 0 M V30 13 C 9.9845 -5.20201 0.0 0 M V30 14 C 8.50292 -6.12233 0.0 0 M V30 15 C 9.50944 -6.09133 0.0 0 M V30 16 C 6.59268 -6.99879 0.0 0 M V30 17 C 6.75173 -3.46193 0.0 0 M V30 END ATOM M V30 BEGIN BOND M V30 1 1 3 1 M V30 2 1 4 2 M V30 3 2 1 5 M V30 4 2 2 3 M V30 5 1 5 6 M V30 6 2 6 4 M V30 7 1 2 7 M V30 8 1 7 8 M V30 9 1 8 9 M V30 10 1 9 4 M V30 11 1 8 10 M V30 12 2 12 10 M V30 13 2 13 11 M V30 14 1 10 14 M V30 15 1 11 12 M V30 16 2 14 15 M V30 17 1 15 13 M V30 18 1 9 16 M V30 19 1 7 17 M V30 END BOND M V30 END CTAB M END | 0.01 |  |  |  | WEVYAHXRMPXWCK-UHFFFAOYSA-N | -INDIGO-05222412222D 0 0 0 0 0 0 0 0 0 0 0 V3000 M V30 BEGIN CTAB M V30 COUNTS 3 2 0 0 0 M V30 BEGIN ATOM M V30 1 C 6.025 -5.175 0.0 0 M V30 2 N 7.025 -5.175 0.0 0 M V30 3 C 5.025 -5.175 0.0 0 M V30 END ATOM M V30 BEGIN BOND M V30 1 3 1 2 M V30 2 1 1 3 M V30 END BOND M V30 END CTAB M END | [5 empty] | TEA 5% (v/v), H2O 2% (v/v) | [6 empty] | 72 |  | 570000 | [10 empty] | Atmosphere of 1:1 CO/H2 | true | Durable Solar-Powered Systems with Ni-Catalysts for Conversion of CO2 or CO to CH4
NWZXUODUJQGAHV-UHFFFAOYSA-N | -INDIGO-11282315202D 0 0 0 0 0 0 0 0 0 0 0 V3000 M V30 BEGIN CTAB M V30 COUNTS 41 45 0 0 0 M V30 BEGIN ATOM M V30 1 C 5.64015 -6.64993 0.0 0 M V30 2 C 3.90985 -6.65041 0.0 0 M V30 3 C 4.77336 -7.15003 0.0 0 M V30 4 C 3.90985 -5.64947 0.0 0 M V30 5 N 5.64015 -5.64498 0.0 0 M V30 6 C 4.77118 -5.14997 0.0 0 M V30 7 C 3.88485 -2.67507 0.0 0 M V30 8 C 5.61515 -2.67459 0.0 0 M V30 9 C 4.75164 -2.17497 0.0 0 M V30 10 N 5.61515 -3.67553 0.0 0 M V30 11 C 3.88485 -3.68002 0.0 0 M V30 12 C 4.75382 -4.17503 0.0 0 M V30 13 C 6.48118 -2.17459 0.0 0 M V30 14 N 7.3472 -2.67459 0.0 0 M V30 15 C 6.50618 -7.14993 0.0 0 M V30 16 N 7.3722 -6.64993 0.0 0 M V30 17 C 7.47675 -5.65542 0.0 0 M V30 18 N 8.45492 -5.44748 0.0 0 M V30 19 C 8.95491 -6.31349 0.0 0 M V30 20 C 8.28574 -7.05663 0.0 0 M V30 21 C 8.26074 -2.26788 0.0 0 M V30 22 C 8.92991 -3.01102 0.0 0 M V30 23 N 8.42991 -3.87704 0.0 0 M V30 24 C 7.45175 -3.66909 0.0 0 M V30 25 C 9.06164 -4.21559 0.0 0 M V30 26 C 9.03664 -5.08393 0.0 0 M V30 27 Ni 6.525 -4.65 0.0 0 CHG=2 M V30 28 F 10.6948 -3.25 0.0 0 M V30 29 P 11.5608 -2.75 0.0 0 CHG=-1 M V30 30 F 12.4268 -3.25 0.0 0 M V30 31 F 11.5608 -1.75 0.0 0 M V30 32 F 10.6948 -2.25 0.0 0 M V30 33 F 12.4268 -2.25 0.0 0 M V30 34 F 11.5608 -3.75 0.0 0 M V30 35 F 10.6895 -6.83333 0.0 0 M V30 36 P 11.5556 -6.33333 0.0 0 CHG=-1 M V30 37 F 12.4216 -6.83333 0.0 0 M V30 38 F 11.5556 -5.33333 0.0 0 M V30 39 F 10.6895 -5.83333 0.0 0 M V30 40 F 12.4216 -5.83333 0.0 0 M V30 41 F 11.5556 -7.33333 0.0 0 M V30 END ATOM M V30 BEGIN BOND M V30 1 2 3 1 M V30 2 2 4 2 M V30 3 1 1 5 M V30 4 1 2 3 M V30 5 2 5 6 M V30 6 1 6 4 M V30 7 2 9 7 M V30 8 2 10 8 M V30 9 1 7 11 M V30 10 1 8 9 M V30 11 2 11 12 M V30 12 1 12 10 M V30 13 1 12 6 M V30 14 1 8 13 M V30 15 1 13 14 M V30 16 1 1 15 M V30 17 1 15 16 M V30 18 1 16 17 M V30 19 1 17 18 M V30 20 1 18 19 M V30 21 2 19 20 M V30 22 1 20 16 M V30 23 1 14 21 M V30 24 2 21 22 M V30 25 1 22 23 M V30 26 1 23 24 M V30 27 1 24 14 M V30 28 1 23 25 M V30 29 1 18 26 M V30 30 10 5 27 M V30 31 10 17 27 M V30 32 10 24 27 M V30 33 10 10 27 M V30 34 1 28 29 M V30 35 1 29 30 M V30 36 1 29 31 M V30 37 1 29 32 M V30 38 1 29 33 M V30 39 1 29 34 M V30 40 1 35 36 M V30 41 1 36 37 M V30 42 1 36 38 M V30 43 1 36 39 M V30 44 1 36 40 M V30 45 1 36 41 M V30 END BOND M V30 END CTAB M END | 0.002 | NSABRUJKERBGOU-UHFFFAOYSA-N | -INDIGO-01102415372D 0 0 0 0 0 0 0 0 0 0 0 V3000 M V30 BEGIN CTAB M V30 COUNTS 37 45 0 0 0 M V30 BEGIN ATOM M V30 1 C 8.00985 -2.17507 0.0 0 M V30 2 C 9.74015 -2.17459 0.0 0 M V30 3 C 8.87664 -1.67497 0.0 0 M V30 4 C 9.74015 -3.17553 0.0 0 M V30 5 C 8.00985 -3.18002 0.0 0 M V30 6 N 8.87882 -3.67503 0.0 0 M V30 7 C 10.6062 -3.67553 0.0 0 M V30 8 C 12.3365 -3.67389 0.0 0 M V30 9 C 11.4726 -3.17484 0.0 0 M V30 10 C 12.3371 -4.67483 0.0 0 M V30 11 C 10.6068 -4.68048 0.0 0 CHG=-1 M V30 12 C 11.4762 -5.17491 0.0 0 M V30 13 C 8.05985 -8.20007 0.0 0 M V30 14 C 9.79015 -8.19959 0.0 0 M V30 15 C 8.92664 -7.69997 0.0 0 CHG=-1 M V30 16 C 9.79015 -9.20053 0.0 0 M V30 17 C 8.05985 -9.20502 0.0 0 M V30 18 C 8.92882 -9.70003 0.0 0 M V30 19 C 10.6562 -7.69959 0.0 0 M V30 20 C 11.5199 -6.20028 0.0 0 M V30 21 N 10.6558 -6.69887 0.0 0 M V30 22 C 12.3871 -6.70017 0.0 0 M V30 23 C 11.5268 -8.20148 0.0 0 M V30 24 C 12.3897 -7.69585 0.0 0 M V30 25 C 5.35985 -6.85007 0.0 0 M V30 26 N 7.09015 -6.84959 0.0 0 M V30 27 C 6.22664 -6.34997 0.0 0 M V30 28 C 7.09015 -7.85053 0.0 0 M V30 29 C 5.35985 -7.85502 0.0 0 M V30 30 C 6.22882 -8.35003 0.0 0 M V30 31 C 6.22664 -5.34997 0.0 0 M V30 32 C 5.36006 -3.8523 0.0 0 M V30 33 C 5.3598 -4.84994 0.0 0 M V30 34 C 6.22657 -3.35125 0.0 0 M V30 35 C 7.09661 -4.84691 0.0 0 CHG=-1 M V30 36 C 7.09015 -3.84686 0.0 0 M V30 37 Ir 8.91263 -5.69691 0.0 0 CHG=3 M V30 END ATOM M V30 BEGIN BOND M V30 1 2 3 1 M V30 2 2 4 2 M V30 3 1 1 5 M V30 4 1 2 3 M V30 5 2 5 6 M V30 6 1 6 4 M V30 7 1 4 7 M V30 8 2 9 7 M V30 9 2 10 8 M V30 10 1 7 11 M V30 11 1 8 9 M V30 12 2 11 12 M V30 13 1 12 10 M V30 14 2 15 13 M V30 15 2 16 14 M V30 16 1 13 17 M V30 17 1 14 15 M V30 18 2 17 18 M V30 19 1 18 16 M V30 20 1 14 19 M V30 21 2 21 19 M V30 22 2 22 20 M V30 23 1 19 23 M V30 24 1 20 21 M V30 25 2 23 24 M V30 26 1 24 22 M V30 27 2 27 25 M V30 28 2 28 26 M V30 29 1 25 29 M V30 30 1 26 27 M V30 31 2 29 30 M V30 32 1 30 28 M V30 33 1 27 31 M V30 34 2 33 31 M V30 35 2 34 32 M V30 36 1 31 35 M V30 37 1 32 33 M V30 38 2 35 36 M V30 39 1 36 34 M V30 40 10 35 37 M V30 41 10 37 6 M V30 42 10 11 37 M V30 43 10 37 21 M V30 44 10 15 37 M V30 45 10 37 26 M V30 END BOND M V30 END CTAB M END | 0.1 | ZMANZCXQSJIPKH-UHFFFAOYSA-N | -INDIGO-10172210542D 0 0 0 0 0 0 0 0 0 0 0 V3000 M V30 BEGIN CTAB M V30 COUNTS 7 6 0 0 0 M V30 BEGIN ATOM M V30 1 N 9.05997 -6.33177 0.0 0 M V30 2 C 8.35579 -5.63333 0.0 0 M V30 3 C 7.39895 -5.89012 0.0 0 M V30 4 C 10.0472 -6.05249 0.0 0 M V30 5 C 10.7737 -6.74539 0.0 0 M V30 6 C 8.81579 -7.28361 0.0 0 M V30 7 C 9.54063 -7.97968 0.0 0 M V30 END ATOM M V30 BEGIN BOND M V30 1 1 1 2 M V30 2 1 2 3 M V30 3 1 1 4 M V30 4 1 4 5 M V30 5 1 1 6 M V30 6 1 6 7 M V30 END BOND M V30 END CTAB M END |  |  |  |  | WEVYAHXRMPXWCK-UHFFFAOYSA-N | -INDIGO-05222412222D 0 0 0 0 0 0 0 0 0 0 0 V3000 M V30 BEGIN CTAB M V30 COUNTS 3 2 0 0 0 M V30 BEGIN ATOM M V30 1 C 6.025 -5.175 0.0 0 M V30 2 N 7.025 -5.175 0.0 0 M V30 3 C 5.025 -5.175 0.0 0 M V30 END ATOM M V30 BEGIN BOND M V30 1 3 1 2 M V30 2 1 1 3 M V30 END BOND M V30 END CTAB M END | [7 empty] | CO2 |  |  |  |  | 72 | 130000 | 29000 | 4900000 | [10 empty] | true | Durable Solar-Powered Systems with Ni-Catalysts for Conversion of CO2 or CO to CH4