## Worksheet
Catalyst_inchikey | Catalyst_molfile | Catalyst concentration [-to be set-] | Photosensitizer_inchikey | Photosensitizer_molfile | Photosensitizer concentration [-to be set-] | Electron donor_inchikey | Electron donor_molfile | Electron donor concentration [-to be set-] | Hydrogen donor_inchikey | Hydrogen donor_molfile | Hydrogen donor concentration [-to be set-] | Solvent A_inchikey | Solvent A_molfile | Solvent B_inchikey | Solvent B_molfile | Solvent C_inchikey | Solvent C_molfile | Solvent ratio | Additives | Additives concentration [-to be set-] | Feedstock gas | Feedstock volume [-to be set-] | Intensity [-to be set-] | PH value | Temperature [°C] | Irradiation time [-to be set-] | Turnover number CO [TON/min] | Turnover number CH4 [TON/min] | Turnover number H2 [TON/min] | Turnover number HCOOH [TON/min] | Turnover number MeOH [TON/min] | Turnover frequency CO [TOF/min] | Turnover frequency CH4 [TOF/min] | Turnover frequency H2 [TOF/min] | Turnover frequency HCOOH [TOF/min] | Turnover frequency MeOH [TOF/min] | Selectivity [%] | Details | Included | BasePageName
OIPFTFWKVIYBSF-UHFFFAOYSA-N
ABAIMSUPKJFCMT-XQMLINRCSA-J