## Worksheet
Catalyst_inchikey | Catalyst_molfile | Catalyst concentration [-to be set-] | Photosensitizer_inchikey | Photosensitizer_molfile | Photosensitizer concentration [-to be set-] | Electron donor_inchikey | Electron donor_molfile | Electron donor concentration [-to be set-] | Hydrogen donor_inchikey | Hydrogen donor_molfile | Hydrogen donor concentration [-to be set-] | Solvent A_inchikey | Solvent A_molfile | Solvent B_inchikey | Solvent B_molfile | Solvent C_inchikey | Solvent C_molfile | Solvent ratio | Additives | Additives concentration [-to be set-] | Feedstock gas | Feedstock volume [-to be set-] | Intensity [-to be set-] | PH value | Temperature [°C] | Irradiation time [-to be set-] | Turnover number CO [TON/min] | Turnover number CH4 [TON/min] | Turnover number H2 [TON/min] | Turnover number HCOOH [TON/min] | Turnover number MeOH [TON/min] | Turnover frequency CO [TOF/min] | Turnover frequency CH4 [TOF/min] | Turnover frequency H2 [TOF/min] | Turnover frequency HCOOH [TOF/min] | Turnover frequency MeOH [TOF/min] | Selectivity [%] | Details | Included | BasePageName
OIPFTFWKVIYBSF-UHFFFAOYSA-N |  | 5 | PDVCFPPNDZGLBQ-UHFFFAOYSA-L |  | 500 | O[74As](=O)([O-])[O-].[Na+].[Na+] |  | 0.1 |  |  |  | XLYOFNOQVPJJNP-UHFFFAOYSA-N | [6 empty] | NaHCO3 | 0.1 |  |  |  | 6.7 | 25 | 4 | 1085 | 127 | [8 empty] | 90
ABAIMSUPKJFCMT-XQMLINRCSA-J |  | 5 | PDVCFPPNDZGLBQ-UHFFFAOYSA-L |  | 500 | O[74As](=O)([O-])[O-].[Na+].[Na+] |  | 0.1 |  |  |  | XLYOFNOQVPJJNP-UHFFFAOYSA-N | [6 empty] | NaHCO3 | 0.1 |  |  |  | 6.7 | 5 | 4 | 2680 | 820 | [8 empty] | 77