## Worksheet
Catalyst_inchikey | Catalyst_molfile | Catalyst concentration [-to be set-] | Photosensitizer_inchikey | Photosensitizer_molfile | Photosensitizer concentration [-to be set-] | Electron donor_inchikey | Electron donor_molfile | Electron donor concentration [-to be set-] | Hydrogen donor_inchikey | Hydrogen donor_molfile | Hydrogen donor concentration [-to be set-] | Solvent A_inchikey | Solvent A_molfile | Solvent B_inchikey | Solvent B_molfile | Solvent C_inchikey | Solvent C_molfile | Solvent ratio | Additives | Additives concentration [-to be set-] | Feedstock gas | Feedstock volume [-to be set-] | Intensity [-to be set-] | PH value | Temperature [°C] | Irradiation time [-to be set-] | Turnover number CO [TON/min] | Turnover number CH4 [TON/min] | Turnover number H2 [TON/min] | Turnover number HCOOH [TON/min] | Turnover number MeOH [TON/min] | Turnover frequency CO [TOF/min] | Turnover frequency CH4 [TOF/min] | Turnover frequency H2 [TOF/min] | Turnover frequency HCOOH [TOF/min] | Turnover frequency MeOH [TOF/min] | Selectivity [%] | Details | Included | BasePageName
GEWRDVXFGQMHJL-UHFFFAOYSA-N |  | 2 | HNVRWFFXWFXICS-UHFFFAOYSA-N |  | 0.2 | VDFIVJSRRJXMAU-UHFFFAOYSA-N |  | 0.1 | ISWSIDIOOBJBQZ-UHFFFAOYSA-N |  | 1 | WEVYAHXRMPXWCK-UHFFFAOYSA-N | [8 empty] | CO2 |  |  |  |  | 90 | [5 empty] | 2.8333 |  | 7.73 |  |  |  | in 5 mL solvent
GEWRDVXFGQMHJL-UHFFFAOYSA-N |  | 2 | OZUQNBMGKZFLJQ-UHFFFAOYSA-N |  | 0.2 | VDFIVJSRRJXMAU-UHFFFAOYSA-N |  | 0.1 | ISWSIDIOOBJBQZ-UHFFFAOYSA-N |  | 1 | WEVYAHXRMPXWCK-UHFFFAOYSA-N | [8 empty] | CO2 |  |  |  |  | 90 | [5 empty] | 2.0333 |  | 8.53 |  |  |  | in 5 mL solvent
GEWRDVXFGQMHJL-UHFFFAOYSA-N |  | 2 | NSABRUJKERBGOU-UHFFFAOYSA-N |  | 0.2 | VDFIVJSRRJXMAU-UHFFFAOYSA-N |  | 0.05 | ISWSIDIOOBJBQZ-UHFFFAOYSA-N |  | 1 | WEVYAHXRMPXWCK-UHFFFAOYSA-N | [8 empty] | CO2 |  |  |  |  | 90 | [5 empty] | 4.2667 |  | 10.92 |  |  |  | in 5 mL solvent
GEWRDVXFGQMHJL-UHFFFAOYSA-N |  | 2 | OZUQNBMGKZFLJQ-UHFFFAOYSA-N |  | 0.2 | VDFIVJSRRJXMAU-UHFFFAOYSA-N |  | 0.05 | ISWSIDIOOBJBQZ-UHFFFAOYSA-N |  | 1 | WEVYAHXRMPXWCK-UHFFFAOYSA-N | [8 empty] | CO2 |  |  |  |  | 90 | [5 empty] | 10.7833 |  | 2.2 |  |  |  | in 5 mL solvent
GEWRDVXFGQMHJL-UHFFFAOYSA-N |  | 2 | HNVRWFFXWFXICS-UHFFFAOYSA-N |  | 0.2 | VDFIVJSRRJXMAU-UHFFFAOYSA-N |  | 0.05 | ISWSIDIOOBJBQZ-UHFFFAOYSA-N |  | 1 | WEVYAHXRMPXWCK-UHFFFAOYSA-N | [8 empty] | CO2 |  |  |  |  | 90 | [5 empty] | 6.2667 |  | 3.15 |  |  |  | in 5 mL solvent
GEWRDVXFGQMHJL-UHFFFAOYSA-N |  | 2 | OZUQNBMGKZFLJQ-UHFFFAOYSA-N |  | 0.2 | ZMANZCXQSJIPKH-UHFFFAOYSA-N |  | 0.05 | ISWSIDIOOBJBQZ-UHFFFAOYSA-N |  | 1 | WEVYAHXRMPXWCK-UHFFFAOYSA-N | [8 empty] | CO2 |  |  |  |  | 90 | [5 empty] | 2 |  | 0.133 |  |  |  | in 5 mL solvent
GEWRDVXFGQMHJL-UHFFFAOYSA-N |  | 2 | OZUQNBMGKZFLJQ-UHFFFAOYSA-N |  | 0.2 | ZMANZCXQSJIPKH-UHFFFAOYSA-N |  | 0.05 | ISWSIDIOOBJBQZ-UHFFFAOYSA-N |  | 0.5 | WEVYAHXRMPXWCK-UHFFFAOYSA-N | [8 empty] | CO2 |  |  |  |  | 90 | [5 empty] | 0.21667 |  | 0.97 |  |  |  | in 5 mL solvent
GEWRDVXFGQMHJL-UHFFFAOYSA-N |  | 2 | OZUQNBMGKZFLJQ-UHFFFAOYSA-N |  | 0.2 | ZMANZCXQSJIPKH-UHFFFAOYSA-N |  | 0.05 | WXNZTHHGJRFXKQ-UHFFFAOYSA-N |  | 0.1 | WEVYAHXRMPXWCK-UHFFFAOYSA-N | [8 empty] | CO2 |  |  |  |  | 90 | [5 empty] | 0.23333 |  | 1.2 |  |  |  | in 5 mL solvent
GEWRDVXFGQMHJL-UHFFFAOYSA-N |  | 2 | OZUQNBMGKZFLJQ-UHFFFAOYSA-N |  | 0.2 | ZMANZCXQSJIPKH-UHFFFAOYSA-N |  | 0.05 | RHQDFWAXVIIEBN-UHFFFAOYSA-N |  | 0.1 | WEVYAHXRMPXWCK-UHFFFAOYSA-N | [8 empty] | CO2 |  |  |  |  | 90 | [5 empty] | 0.3 |  | 0.483 |  |  |  | in 5 mL solvent