## Worksheet
Catalyst_inchikey | Catalyst_molfile | Catalyst concentration [µM] | Photosensitizer_inchikey | Photosensitizer_molfile | Photosensitizer concentration [mM] | Electron donor_inchikey | Electron donor_molfile | Electron donor concentration [M] | Hydrogen donor_inchikey | Hydrogen donor_molfile | Hydrogen donor concentration [M] | Solvent A_inchikey | Solvent A_molfile | Solvent B_inchikey | Solvent B_molfile | Solvent C_inchikey | Solvent C_molfile | Solvent ratio | Additives | Additives concentration [M] | Feedstock gas | Feedstock volume [mL] | Intensity [kW/m²] | PH value | Temperature [°C] | Excitation wavelength [nm] | Irradiation time [h] | Turnover number CO [TON] | Turnover number CH4 [TON] | Turnover number H2 [TON] | Turnover number HCOOH [TON] | Turnover number MeOH [TON] | Turnover frequency CO [TOF/min] | Turnover frequency CH4 [TOF/min] | Turnover frequency H2 [TOF/min] | Turnover frequency HCOOH [TOF/min] | Turnover frequency MeOH [TOF/min] | Quantum yield CO [-] | Quantum yield CH4 [-] | Quantum yield H2 [-] | Quantum yield HCOOH [-] | Quantum yield MeOH [-] | Quantum yield total | Selectivity [%] | Details | Included | BasePageName
BBKXBCSPEJZAOZ-UHFFFAOYSA-J |  | 0.025 | YRYUXGTVQZIGNQ-UHFFFAOYSA-N |  | 0.4 | GSEJCLTVZPLZKY-UHFFFAOYSA-N |  | 0.3 |  |  |  | WEVYAHXRMPXWCK-UHFFFAOYSA-N |  | XLYOFNOQVPJJNP-UHFFFAOYSA-N |  |  |  | 4:1 |  |  | CO2 |  | 1 |  | 25 | 450 | 10 | 65000 |  |  |  |  | 108 | [11 empty] | in 5 mL solvent | false
PWANXUIOGIXQEQ-UHFFFAOYSA-J |  | 0.025 | YRYUXGTVQZIGNQ-UHFFFAOYSA-N |  | 0.4 | GSEJCLTVZPLZKY-UHFFFAOYSA-N |  | 0.3 |  |  |  | WEVYAHXRMPXWCK-UHFFFAOYSA-N |  | XLYOFNOQVPJJNP-UHFFFAOYSA-N |  |  |  | 4:1 |  |  | CO2 |  | 1 |  | 25 | 450 | 10 | 17000 |  |  |  |  | 28.2 | [11 empty] | in 5 mL solvent | false
RTZXWTLGUYFBCA-UHFFFAOYSA-J |  | 0.025 | YRYUXGTVQZIGNQ-UHFFFAOYSA-N |  | 0.4 | GSEJCLTVZPLZKY-UHFFFAOYSA-N |  | 0.3 |  |  |  | WEVYAHXRMPXWCK-UHFFFAOYSA-N |  | XLYOFNOQVPJJNP-UHFFFAOYSA-N |  |  |  | 4:1 |  |  | CO2 |  | 1 |  | 25 | 450 | 10 | 3400 |  |  |  |  | 5.58 | [11 empty] | in 5 mL solvent | false
QRGWLDNQVXJEHF-UHFFFAOYSA-L |  | 0.025 | YRYUXGTVQZIGNQ-UHFFFAOYSA-N |  | 0.4 | GSEJCLTVZPLZKY-UHFFFAOYSA-N |  | 0.3 |  |  |  | WEVYAHXRMPXWCK-UHFFFAOYSA-N |  | XLYOFNOQVPJJNP-UHFFFAOYSA-N |  |  |  | 4:1 |  |  | CO2 |  | 1 |  | 25 | 450 | 10 | 1500 |  |  |  |  | 2.4 | [11 empty] | in 5 mL solvent | false
UZYOZOKCNVRFOX-UHFFFAOYSA-L |  | 0.025 | YRYUXGTVQZIGNQ-UHFFFAOYSA-N |  | 0.4 | GSEJCLTVZPLZKY-UHFFFAOYSA-N |  | 0.3 |  |  |  | WEVYAHXRMPXWCK-UHFFFAOYSA-N |  | XLYOFNOQVPJJNP-UHFFFAOYSA-N |  |  |  | 4:1 |  |  | CO2 |  | 1 |  | 25 | 450 | 10 | 0 |  |  |  |  | 0 | [11 empty] | in 5 mL solvent | false

## explanation
Catalyst_inchikey | either inchikey or molfile needed
Catalyst_molfile | either inchikey or molfile needed
Catalyst concentration [µM]
Photosensitizer_inchikey
Photosensitizer_molfile
Photosensitizer concentration [mM]
Electron donor_inchikey
Electron donor_molfile
Electron donor concentration [M]
Hydrogen donor_inchikey
Hydrogen donor_molfile
Hydrogen donor concentration [M]
Solvent A_inchikey
Solvent A_molfile
Solvent B_inchikey
Solvent B_molfile
Solvent C_inchikey
Solvent C_molfile
Solvent ratio
Additives | text input
Additives concentration [M]
Feedstock gas | nitrogen, argon, CO2, CO, O2, H2, none
Feedstock volume [mL]
Intensity [kW/m²]
PH value
Temperature [°C]
Excitation wavelength [nm]
Irradiation time [h]
Turnover number CO [TON]
Turnover number CH4 [TON]
Turnover number H2 [TON]
Turnover number HCOOH [TON]
Turnover number MeOH [TON]
Turnover frequency CO [TOF/min]
Turnover frequency CH4 [TOF/min]
Turnover frequency H2 [TOF/min]
Turnover frequency HCOOH [TOF/min]
Turnover frequency MeOH [TOF/min]
Quantum yield CO [-]
Quantum yield CH4 [-]
Quantum yield H2 [-]
Quantum yield HCOOH [-]
Quantum yield MeOH [-]
Quantum yield total
Selectivity [%]
Details
Included | please add "true" or "false". True: most important experiments of the investigations that need to be taken into the topics pages, "false": should not be included
BasePageName | field is filled in export forms - not needed during import

## molecules
BIH | VDFIVJSRRJXMAU-UHFFFAOYSA-N
TEA | ZMANZCXQSJIPKH-UHFFFAOYSA-N
TEOA | GSEJCLTVZPLZKY-UHFFFAOYSA-N
Acetonitrile | WEVYAHXRMPXWCK-UHFFFAOYSA-N
Water | XLYOFNOQVPJJNP-UHFFFAOYSA-N