## Worksheet
Catalyst_inchikey <catalyst> | Catalyst_molfile | Catalyst concentration [µM] <cat conc> | Photosensitizer_inchikey <PS> | Photosensitizer_molfile | Photosensitizer concentration [mM] <PS conc> | Electron donor_inchikey <e-D> | Electron donor_molfile | Electron donor concentration [M] <e-D conc> | Hydrogen donor_inchikey <H-D> | Hydrogen donor_molfile | Hydrogen donor concentration [M] <H-D conc> | Solvent A_inchikey <solvent A> | Solvent A_molfile | Solvent B_inchikey <solvent B> | Solvent B_molfile | Solvent C_inchikey <solvent C> | Solvent C_molfile | Solvent ratio <solvent-ratio> | Additives <additives> | Additives concentration [M] <additives conc> | Feedstock gas <feedstock gas> | Feedstock volume [mL] <feedstock volume> | Intensity [kW/m²] <intensity> | PH value <pH> | TemperatureP [°C] <Temperature> | Excitation wavelength [nm] <λexc> | Irradiation time [h] <irr time> | Turnover number(CO) <TON CO> | Turnover number(CH4) <TON CH4> | Turnover number(H2) <TON H2> | Turnover number(HCOOH) <TON HCOOH> | Turnover number(MeOH) <TON MeOH> | Turnover frequency(CO) <TOF CO> | Turnover frequency(CH4) <TOF CH4> | Turnover frequency(H2) <TOF H2> | Turnover frequency(HCOOH) <TOF HCOOH> | Turnover frequency(MeOH) <TOF MeOH> | Quantum yield(CO)_inchikey <Φ CO> | Quantum yield at (CO)_molfile | Quantum yield(CH4)_inchikey <Φ CH4> | Quantum yield at (CH4)_molfile | Quantum yield(H2)_inchikey <Φ H2> | Quantum yield at (H2)_molfile | Quantum yield(HCOOH)_inchikey <Φ HCOOH> | Quantum yield at (HCOOH)_molfile | Quantum yield(MeOH)_inchikey <Φ MeOH> | Quantum yield at (MeOH)_molfile | Quantum yield total <Φ all> | Selectivity <auto-generated-Selectivity> | Details <details> | Included <include> | BasePageName <BasePageName>
NWZXUODUJQGAHV-UHFFFAOYSA-N | "-INDIGO-11282315202D 0 0 0 0 0 0 0 0 0 0 0 V3000 M V30 BEGIN CTAB M V30 COUNTS 41 45 0 0 0 M V30 BEGIN ATOM M V30 1 C 5.64015 -6.64993 0.0 0 M V30 2 C 3.90985 -6.65041 0.0 0 M V30 3 C 4.77336 -7.15003 0.0 0 M V30 4 C 3.90985 -5.64947 0.0 0 M V30 5 N 5.64015 -5.64498 0.0 0 M V30 6 C 4.77118 -5.14997 0.0 0 M V30 7 C 3.88485 -2.67507 0.0 0 M V30 8 C 5.61515 -2.67459 0.0 0 M V30 9 C 4.75164 -2.17497 0.0 0 M V30 10 N 5.61515 -3.67553 0.0 0 M V30 11 C 3.88485 -3.68002 0.0 0 M V30 12 C 4.75382 -4.17503 0.0 0 M V30 13 C 6.48118 -2.17459 0.0 0 M V30 14 N 7.3472 -2.67459 0.0 0 M V30 15 C 6.50618 -7.14993 0.0 0 M V30 16 N 7.3722 -6.64993 0.0 0 M V30 17 C 7.47675 -5.65542 0.0 0 M V30 18 N 8.45492 -5.44748 0.0 0 M V30 19 C 8.95491 -6.31349 0.0 0 M V30 20 C 8.28574 -7.05663 0.0 0 M V30 21 C 8.26074 -2.26788 0.0 0 M V30 22 C 8.92991 -3.01102 0.0 0 M V30 23 N 8.42991 -3.87704 0.0 0 M V30 24 C 7.45175 -3.66909 0.0 0 M V30 25 C 9.06164 -4.21559 0.0 0 M V30 26 C 9.03664 -5.08393 0.0 0 M V30 27 Ni 6.525 -4.65 0.0 0 CHG=2 M V30 28 F 10.6948 -3.25 0.0 0 M V30 29 P 11.5608 -2.75 0.0 0 CHG=-1 M V30 30 F 12.4268 -3.25 0.0 0 M V30 31 F 11.5608 -1.75 0.0 0 M V30 32 F 10.6948 -2.25 0.0 0 M V30 33 F 12.4268 -2.25 0.0 0 M V30 34 F 11.5608 -3.75 0.0 0 M V30 35 F 10.6895 -6.83333 0.0 0 M V30 36 P 11.5556 -6.33333 0.0 0 CHG=-1 M V30 37 F 12.4216 -6.83333 0.0 0 M V30 38 F 11.5556 -5.33333 0.0 0 M V30 39 F 10.6895 -5.83333 0.0 0 M V30 40 F 12.4216 -5.83333 0.0 0 M V30 41 F 11.5556 -7.33333 0.0 0 M V30 END ATOM M V30 BEGIN BOND M V30 1 2 3 1 M V30 2 2 4 2 M V30 3 1 1 5 M V30 4 1 2 3 M V30 5 2 5 6 M V30 6 1 6 4 M V30 7 2 9 7 M V30 8 2 10 8 M V30 9 1 7 11 M V30 10 1 8 9 M V30 11 2 11 12 M V30 12 1 12 10 M V30 13 1 12 6 M V30 14 1 8 13 M V30 15 1 13 14 M V30 16 1 1 15 M V30 17 1 15 16 M V30 18 1 16 17 M V30 19 1 17 18 M V30 20 1 18 19 M V30 21 2 19 20 M V30 22 1 20 16 M V30 23 1 14 21 M V30 24 2 21 22 M V30 25 1 22 23 M V30 26 1 23 24 M V30 27 1 24 14 M V30 28 1 23 25 M V30 29 1 18 26 M V30 30 10 5 27 M V30 31 10 17 27 M V30 32 10 24 27 M V30 33 10 10 27 M V30 34 1 28 29 M V30 35 1 29 30 M V30 36 1 29 31 M V30 37 1 29 32 M V30 38 1 29 33 M V30 39 1 29 34 M V30 40 1 35 36 M V30 41 1 36 37 M V30 42 1 36 38 M V30 43 1 36 39 M V30 44 1 36 40 M V30 45 1 36 41 M V30 END BOND M V30 END CTAB M END" | 0.002 | NSABRUJKERBGOU-UHFFFAOYSA-N | "" | 0.1 | VDFIVJSRRJXMAU-UHFFFAOYSA-N | "" | 0.01 |  |  |  | WEVYAHXRMPXWCK-UHFFFAOYSA-N | "-INDIGO-05222412222D 0 0 0 0 0 0 0 0 0 0 0 V3000 M V30 BEGIN CTAB M V30 COUNTS 3 2 0 0 0 M V30 BEGIN ATOM M V30 1 C 6.025 -5.175 0.0 0 M V30 2 N 7.025 -5.175 0.0 0 M V30 3 C 5.025 -5.175 0.0 0 M V30 END ATOM M V30 BEGIN BOND M V30 1 3 1 2 M V30 2 1 1 3 M V30 END BOND M V30 END CTAB M END" | [5 empty] | TEA, H2O | [6 empty] | solar spectrum | 72 | 51000 | 12000 | [20 empty] | Atmosphere of 1:1 CO2/H2 | true | Durable Solar-Powered Systems with Ni-Catalysts for Conversion of CO2 or CO to CH4
BQELNTZVSDPWHI-UHFFFAOYSA-N | "-INDIGO-11282315202D 0 0 0 0 0 0 0 0 0 0 0 V3000 M V30 BEGIN CTAB M V30 COUNTS 41 46 0 0 0 M V30 BEGIN ATOM M V30 1 C 3.85985 -2.82507 0.0 0 M V30 2 C 5.59015 -2.82459 0.0 0 M V30 3 C 4.72664 -2.32497 0.0 0 M V30 4 N 5.59015 -3.82553 0.0 0 M V30 5 C 3.85985 -3.83002 0.0 0 M V30 6 C 4.72882 -4.32503 0.0 0 M V30 7 C 3.90985 -5.97507 0.0 0 M V30 8 N 5.64015 -5.97459 0.0 0 M V30 9 C 4.77664 -5.47497 0.0 0 M V30 10 C 5.64015 -6.97553 0.0 0 M V30 11 C 3.90985 -6.98002 0.0 0 M V30 12 C 4.77882 -7.47503 0.0 0 M V30 13 C 6.45641 -2.32499 0.0 0 M V30 14 N 7.3222 -2.8254 0.0 0 M V30 15 C 6.50666 -7.4747 0.0 0 M V30 16 N 7.3722 -6.97387 0.0 0 M V30 17 C 7.47675 -5.97936 0.0 0 M V30 18 N 8.45491 -5.77142 0.0 0 M V30 19 C 8.95491 -6.63743 0.0 0 M V30 20 C 8.28574 -7.38058 0.0 0 M V30 21 C 8.23574 -2.41869 0.0 0 M V30 22 C 8.90491 -3.16183 0.0 0 M V30 23 N 8.40491 -4.02784 0.0 0 M V30 24 C 7.42675 -3.8199 0.0 0 M V30 25 C 8.98702 -4.48495 0.0 0 M V30 26 C 9.01202 -5.21431 0.0 0 M V30 27 Ni 6.55 -4.875 0.0 0 CHG=2 M V30 28 F 10.542 -3.975 0.0 0 M V30 29 P 11.408 -3.475 0.0 0 CHG=-1 M V30 30 F 12.274 -3.975 0.0 0 M V30 31 F 11.408 -2.475 0.0 0 M V30 32 F 10.542 -2.975 0.0 0 M V30 33 F 12.274 -2.975 0.0 0 M V30 34 F 11.408 -4.475 0.0 0 M V30 35 F 10.534 -6.975 0.0 0 M V30 36 P 11.4 -6.475 0.0 0 CHG=-1 M V30 37 F 12.266 -6.975 0.0 0 M V30 38 F 11.4 -5.475 0.0 0 M V30 39 F 10.534 -5.975 0.0 0 M V30 40 F 12.266 -5.975 0.0 0 M V30 41 F 11.4 -7.475 0.0 0 M V30 END ATOM M V30 BEGIN BOND M V30 1 2 3 1 M V30 2 2 4 2 M V30 3 1 1 5 M V30 4 1 2 3 M V30 5 2 5 6 M V30 6 1 6 4 M V30 7 2 9 7 M V30 8 2 10 8 M V30 9 1 7 11 M V30 10 1 8 9 M V30 11 2 11 12 M V30 12 1 12 10 M V30 13 1 6 9 M V30 14 1 2 13 M V30 15 1 13 14 M V30 16 1 10 15 M V30 17 1 15 16 M V30 18 1 16 17 M V30 19 1 17 18 M V30 20 1 18 19 M V30 21 2 19 20 M V30 22 1 20 16 M V30 23 1 14 21 M V30 24 2 21 22 M V30 25 1 22 23 M V30 26 1 23 24 M V30 27 1 24 14 M V30 28 1 23 25 M V30 29 1 18 26 M V30 30 1 26 25 M V30 31 10 4 27 M V30 32 10 8 27 M V30 33 10 17 27 M V30 34 10 24 27 M V30 35 1 28 29 M V30 36 1 29 30 M V30 37 1 29 31 M V30 38 1 29 32 M V30 39 1 29 33 M V30 40 1 29 34 M V30 41 1 35 36 M V30 42 1 36 37 M V30 43 1 36 38 M V30 44 1 36 39 M V30 45 1 36 40 M V30 46 1 36 41 M V30 END BOND M V30 END CTAB M END" | 0.002 | NSABRUJKERBGOU-UHFFFAOYSA-N | "" | 0.1 | SRKZKZLXCIGXNE-UHFFFAOYSA-N | "-INDIGO-09122511342D 0 0 0 0 0 0 0 0 0 0 0 V3000 M V30 BEGIN CTAB M V30 COUNTS 7 6 0 0 0 M V30 BEGIN ATOM M V30 1 N 9.05997 -6.33177 0.0 0 M V30 2 C 8.35579 -5.63333 0.0 0 M V30 3 C 7.39895 -5.89012 0.0 0 M V30 4 S 10.0472 -6.05249 0.0 0 M V30 5 C 10.7737 -6.74539 0.0 0 M V30 6 C 8.81579 -7.28361 0.0 0 M V30 7 C 9.54063 -7.97968 0.0 0 M V30 END ATOM M V30 BEGIN BOND M V30 1 1 1 2 M V30 2 1 2 3 M V30 3 1 1 4 M V30 4 1 4 5 M V30 5 1 1 6 M V30 6 1 6 7 M V30 END BOND M V30 END CTAB M END" |  |  |  |  | WEVYAHXRMPXWCK-UHFFFAOYSA-N | "-INDIGO-05222412222D 0 0 0 0 0 0 0 0 0 0 0 V3000 M V30 BEGIN CTAB M V30 COUNTS 3 2 0 0 0 M V30 BEGIN ATOM M V30 1 C 6.025 -5.175 0.0 0 M V30 2 N 7.025 -5.175 0.0 0 M V30 3 C 5.025 -5.175 0.0 0 M V30 END ATOM M V30 BEGIN BOND M V30 1 3 1 2 M V30 2 1 1 3 M V30 END BOND M V30 END CTAB M END" | [7 empty] | CO2 |  |  |  |  | solar spectrum | 72 | 9000 |  | 36000 | [20 empty] | true | Durable Solar-Powered Systems with Ni-Catalysts for Conversion of CO2 or CO to CH4